## Sheet1
1 | 1007 | 10 | 0.25 | 5 | 100 | 0.814
2 | 1023 | 10 | 0.25 | 5 | 102 | 0.8
3 | 1016 | 10 | 0.25 | 5 | 101 | 0.802
4 | 1038 | 10 | 0.25 | 5 | 104 | 0.887
5 | 1060 | 10 | 0.25 | 5 | 106 | 0.169
16 | 1061 | 10 | 0.25 | 5 | 106 | 0.146
18 | 1060 | 10 | 0.25 | 5 | 106 | 0.173
20 | 1002 | 10 | 0.25 | 5 | 100 | 0.729
26 | 1055 | 10 | 0.25 | 5 | 105 | 0.146